## Estacionario 1
Resistencia calefactora |  | Ajuste a la ley de Ohm |  |  | Medimos (T1,T2) |  | Estacionario 1
Medida directa |  | V(V) | I(mA) | I(A) | V=125.8 V
982 ohmios |  | 23.1 | 23.5 | 0.0235 | T1(ºC) | T2(ºC) | t(s)
|  | 32.7 | 33.2 | 0.0332 | 13.5 | 19.3 | 0
| s(V)=0.1 | 44.2 | 44.9 | 0.0449 | 13.5 | 19.8 | 60
| s(I)=0.3mA | 55.1 | 55.8 | 0.0558 | 13.5 | 20.5 | 120
|  | 64.8 | 65.6 | 0.0656 | 13.6 | 21 | 180
|  | 73.5 | 73.8 | 0.0738 | 13.6 | 21.4 | 240
|  | 84 | 84.6 | 0.0846 | 13.6 | 21.8 | 300
|  | 95.6 | 95.8 | 0.0958 | 13.7 | 22.4 | 360
|  | 103.9 | 103.9 | 0.1039 | 13.8 | 22.8 | 420
|  | 113.4 | 112.8 | 0.1128 | 13.8 | 23.2 | 480
|  | 123.6 | 122.7 | 0.1227 | 13.8 | 23.7 | 540
|  | 134.4 | 132.9 | 0.1329 | 13.9 | 23.9 | 600
[5 empty] | 13.9 | 24.2 | 660
|  | R = 1016.6 |  |  | 13.9 | 24.7 | 720
[5 empty] | 13.9 | 25 | 780
[5 empty] | 14 | 25.3 | 840
[5 empty] | 14 | 25.5 | 900
[5 empty] | 14.1 | 25.9 | 960
[5 empty] | 14.2 | 26.1 | 1020
[5 empty] | 14.2 | 26.5 | 1080 |  | Circuito cerrado
[5 empty] | 14.2 | 26.6 | 1140 | Medida de la fem | V(V) | I(mA)
[5 empty] | 14.2 | 26.9 | 1200 | 0,94 V en directa | 0.068 | 111.4
[5 empty] | 14.2 | 27.1 | 1260 |  | 0.122 | 104
[5 empty] | 14.3 | 27.3 | 1320 |  | 0.141 | 101.4
[5 empty] | 14.3 | 27.6 | 1380 |  | 0.167 | 98
[5 empty] | 14.3 | 27.8 | 1440 |  | 0.19 | 95
[5 empty] | 14.3 | 27.9 | 1500 |  | 0.233 | 89.4
[5 empty] | 14.3 | 28.1 | 1560 |  | 0.257 | 86.1
[5 empty] | 14.3 | 28.3 | 1620 |  | 0.317 | 78.2
[5 empty] | 14.3 | 28.5 | 1680 |  | 0.339 | 75.3
[5 empty] | 14.4 | 28.6 | 1740 |  | 0.381 | 70
[5 empty] | 14.4 | 28.8 | 1800
[5 empty] | 14.4 | 29 | 1860
[5 empty] | 14.4 | 29.2 | 1920
[5 empty] | 14.4 | 29.3 | 1980
[5 empty] | 14.4 | 29.4 | 2040
[5 empty] | 14.4 | 29.5 | 2100
[5 empty] | 14.4 | 29.6 | 2160
[5 empty] | 14.4 | 29.8 | 2220
[5 empty] | 14.4 | 29.9 | 2280
[5 empty] | 14.5 | 30.1 | 2340
[5 empty] | 14.5 | 30.2 | 2400
[5 empty] | 14.6 | 30.4 | 2460
[5 empty] | 14.6 | 30.4 | 2520
[5 empty] | 14.6 | 30.5 | 2580
[5 empty] | 14.6 | 30.6 | 2640
[5 empty] | 14.6 | 30.7 | 2700
[5 empty] | 14.5 | 30.8 | 2760
[5 empty] | 14.5 | 30.9 | 2820
[5 empty] | 14.5 | 30.9 | 2880
[5 empty] | 14.5 | 31 | 2940
[5 empty] | 14.5 | 31.1 | 3000
[5 empty] | 14.6 | 31.1 | 3060
[5 empty] | 14.5 | 31.1 | 3120
[5 empty] | 14.5 | 31.2 | 3180
[5 empty] | 14.6 | 31.2 | 3240
[5 empty] | 14.6 | 31.3 | 3300
[5 empty] | 14.6 | 31.3 | 3360
[5 empty] | 14.6 | 31.4 | 3420
[5 empty] | 14.6 | 31.4 | 3480
[5 empty] | 14.6 | 31.5 | 3540
[5 empty] | 14.6 | 31.6 | 3600
[5 empty] | 14.6 | 31.6 | 3660
[5 empty] | 14.6 | 31.6 | 3720
[5 empty] | 14.6 | 31.7 | 3780
[5 empty] | 14.6 | 31.7 | 3840
[5 empty] | 14.6 | 31.8 | 3900
[5 empty] | 14.7 | 31.8 | 3960
[5 empty] | 14.7 | 31.9 | 4020
[5 empty] | 14.6 | 31.9 | 4080
[5 empty] | 14.6 | 31.9 | 4140
[5 empty] | 14.6 | 31.9 | 4200
[5 empty] | 14.7 | 32 | 4260
[5 empty] | 14.7 | 32 | 4320
[5 empty] | 14.6 | 32 | 4380
[5 empty] | 14.6 | 32 | 4440
[5 empty] | 14.6 | 32 | 4500
[5 empty] | 14.6 | 32.1 | 4560
[5 empty] | 14.6 | 32.1 | 4620
[5 empty] | 14.6 | 32.2 | 4680
[5 empty] | 14.6 | 32.2 | 4740
[5 empty] | 14.6 | 32.2 | 4800
[5 empty] | 14.6 | 32.3 | 4860
[5 empty] | 14.6 | 32.3 | 4920
[5 empty] | 14.7 | 32.3 | 4980
[5 empty] | 14.7 | 32.3 | 5040
[5 empty] | 14.7 | 32.3 | 5100
[5 empty] | 14.7 | 32.3 | 5160
[5 empty] | 14.7 | 32.3 | 5220
[5 empty] | 14.7 | 32.3 | 5280
[5 empty] | 14.7 | 32.4 | 5340
[5 empty] | 14.7 | 32.4 | 5400
5460

## Estacionario 2
V=148 en alterna
T1 | T2 | t(s)
14.7 | 31 | 0
14.8 | 31.4 | 60
14.7 | 31.8 | 120
14.8 | 32.2 | 180
14.8 | 32.6 | 240
14.9 | 32.8 | 300
14.9 | 33.2 | 360
14.8 | 33.5 | 420
15 | 33.8 | 480
15 | 34 | 540
15 | 34.3 | 600
14.9 | 34.5 | 660
15 | 34.7 | 720
15 | 34.9 | 780
15 | 35.2 | 840
15.1 | 35.3 | 900
15.1 | 35.5 | 960
15.1 | 35.8 | 1020
15.2 | 35.9 | 1080
15.3 | 36.1 | 1140 | Medida de la fem directa |  |  | Circuito cerrado
15.2 | 36.2 | 1200 | 1,268 V |  |  | V(V) | I(mA) | I(A)
15.2 | 36.3 | 1260
15.3 | 36.4 | 1320 | 0.117 | 111.5 | 0.1115
15.3 | 36.6 | 1380 | 0.71 | 50.4 | 0.0504 | 0.21 | 96.5 | 0.0965
15.3 | 36.8 | 1440 |  |  |  | 0.297 | 87.2 | 0.0872
15.4 | 36.9 | 1500 |  |  |  | 0.403 | 78.3 | 0.0783
15.4 | 37 | 1560 |  |  |  | 0.465 | 72.8 | 0.0728
15.4 | 37.1 | 1620 |  |  |  | 0.482 | 69.1 | 0.0691
15.4 | 37.2 | 1680 |  |  |  | 0.525 | 64.9 | 0.0649
15.4 | 37.4 | 1740 |  |  |  | 0.581 | 60.3 | 0.0603
15.4 | 37.5 | 1800 |  |  |  | 0.613 | 58 | 0.058
15.4 | 37.7 | 1860 |  |  |  | 0.641 | 55.1 | 0.0551
15.4 | 37.8 | 1920 |  |  |  | 0.676 | 51.4 | 0.0514
15.4 | 37.9 | 1980
15.5 | 38 | 2040
15.5 | 38 | 2100
15.5 | 38.1 | 2160
15.4 | 38.2 | 2220
15.3 | 38.2 | 2280
15.3 | 38.3 | 2340
15.5 | 38.4 | 2400
15.4 | 38.5 | 2460
15.4 | 38.6 | 2520
15.4 | 38.6 | 2580
15.5 | 38.6 | 2640
15.5 | 38.7 | 2700
15.6 | 38.8 | 2760
15.6 | 38.8 | 2820
15.6 | 38.8 | 2880
15.5 | 38.9 | 2940
15.6 | 38.9 | 3000
15.6 | 39.1 | 3060
15.6 | 39.1 | 3120
15.6 | 39.1 | 3180
15.6 | 39.1 | 3240
15.5 | 39.1 | 3300
15.5 | 39.1 | 3360
15.5 | 39.1 | 3420
15.5 | 39.1 | 3480
3540
3600
3660
3720